## .040″ Copper
Details
Advertised Thickness | .040″ ¦
Gauge | 18
Thickness Tolerance Positive | .002″
Thickness Tolerance Negative | .002″
Cutting Process | Fiber Laser
Cut Tolerance | .005″
Available Operations
Deburring | No
Bending | Yes
Countersinking | No
Tapping | No
Anodizing | No
Plating | No
Powder Coating | No
Hardware | No
Design Considerations
Min Part Size | .25″ x .375″
Max Part Size | 44″ x 30″
Min Hole Size | .016″
Min Bridge Size | .020″
Min Hole to Edge Size | .020″
Tab and Slot Tolerance | .010″
Min Bend Part Size | .375″ x 1.5″
Max Bending Flat Part Size | 44″ x 30″
Max Bend Length | 44″
Min Flange Length (After Bend) | .296″
Die Width | .472″
Effective Bend Radius @ 90° | .052″
Max Bend Angle | 130°
Bend Deduction @ 90° | .081″
K Factor | 0.34
Bend Relief Depth | 0.112
Minimum Joggle BL2BL @90 Max Flange | .299″
Maximum Joggle @90 Max Flange | 3.750″
Properties
Material Composition | Copper (Cu): 99.9 – 100 Residuals: 0 – 0.1
Density | 560 lb/ft^3
Tensile Strength (Ultimate) | 41 ksi
Tensile Strength (Yield) | 38 ksi
Shear Strength | 25ksi
Shear Modulus | 6300 ksi
Fatigue Strength
Rockwell Hardness | Rockwell F: 83 Rockwell Superficial 30T: 50
Elongation at Break | 0.14
Elastic Modulus | 17000 ksi
Poisson’s Ratio | 0.34
Thermal Conductivity | 230 BTU/h-ft-°F
Melting Point | 1950 °F
Magnetic | No
Does it Rust? | Does copper rust? No, but it will tarnish with moisture, ammonia, and acetates.

## 1.02mm Copper
Details
Advertised Thickness | 1.02 mm
Gauge | 18
Thickness Tolerance Positive | 0.0508 mm
Thickness Tolerance Negative | 0.0508 mm
Cutting Process | Fiber Laser
Cut Tolerance | 0.127 mm
Available Operations
Deburring | No
Bending | Yes
Countersinking | No
Tapping | No
Anodizing | No
Plating | No
Powder Coating | No
Hardware | No
Design Considerations
Min Part Size | 6.35 mm x 9.525 mm
Max Part Size | 1117.6 mm x 762 mm
Min Hole Size | 0.4064 mm
Min Bridge Size | 0.508 mm
Min Hole to Edge Size | 0.508 mm
Tab and Slot Tolerance | 0.254 mm
Min Bend Part Size | 9.525 mm x 38.1 mm
Max Bending Flat Part Size | 1117.6 mm x 762 mm
Max Bend Length | 1117.6 mm
Min Flange Length (After Bend) | 7.5184 mm
Die Width | 11.9888 mm
Effective Bend Radius @ 90° | 1.3208 mm
Max Bend Angle | 130°
Bend Deduction @ 90° | 2.0574 mm
K Factor | 8.636 mm
Bend Relief Depth | 2.8448 mm
Minimum Joggle BL2BL @90 Max Flange | 7.5946 mm
Maximum Joggle @90 Max Flange | 95.25 mm
Properties
Material Composition | Copper (Cu): 99.9 – 100 Residuals: 0 – 0.1
Density | 560 lb/ft^3
Tensile Strength (Ultimate) | 41 ksi
Tensile Strength (Yield) | 38 ksi
Shear Strength | 25ksi
Shear Modulus | 6300 ksi
Fatigue Strength
Rockwell Hardness | Rockwell F: 83 Rockwell Superficial 30T: 50
Elongation at Break | 0.14
Elastic Modulus | 17000 ksi
Poisson’s Ratio | 0.34
Thermal Conductivity | 230 BTU/h-ft-°F
Melting Point | 1950 °F
Magnetic | No
Does it Rust? | Does copper rust? No, but it will tarnish with moisture, ammonia, and acetates.

## .063″ Copper
Details
Advertised Thickness | .063″
Gauge | 16
Thickness Tolerance Positive | .006″
Thickness Tolerance Negative | .006″
Cutting Process | Fiber Laser
Cut Tolerance | .005″
Available Operations
Deburring | Yes
Bending | Yes
Countersinking | No
Tapping | Yes
Anodizing | No
Plating | No
Powder Coating | No
Hardware | No
Design Considerations
Min Part Size | .25″ x .375″
Max Part Size | 44″ x 30″
Min Hole Size | .025″
Min Bridge Size | .032″
Min Hole to Edge Size | .020″
Tab and Slot Tolerance | .010″
Min Bend Part Size | .375″ x 1.5″
Max Bending Flat Part Size | 44″ x 30″
Max Bend Length | 44″
Min Flange Length (After Bend) | .305″
Die Width | .472″
Effective Bend Radius @ 90° | .024″
Max Bend Angle | 130°
Bend Deduction @ 90° | .099″
K Factor | 0.36
Bend Relief Depth | 0.107
Minimum Joggle BL2BL @90 Max Flange | .324″
Maximum Joggle @90 Max Flange | 3.750″
Largest Tap | M6 x 1.0
Smallest Tap | M2 X 0.4
Min Tapping Part Size | 1″ x 1.5″
Max Tapping Part Size | 36″ x 46″
Tapping Min Hole to Edge | .032″
Tapping Min Hole Center to Material Edge | Tap hole size/2 + .032″
Min Deburring Part Size | .949″ x 3″
Max Deburring Part Size | 24″ x 46″
Properties
Material Composition | Copper (Cu): 99.9 – 100 Residuals: 0 – 0.1
Density | 560 lb/ft^3
Tensile Strength (Ultimate) | 41 ksi
Tensile Strength (Yield) | 38 ksi
Shear Strength | 25ksi
Shear Modulus | 6300 ksi
Fatigue Strength
Rockwell Hardness | Rockwell F: 83 Rockwell Superficial 30T: 50
Elongation at Break | 0.14
Elastic Modulus | 17000 ksi
Poisson’s Ratio | 0.34
Thermal Conductivity | 230 BTU/h-ft-°F
Melting Point | 1950 °F
Magnetic | No
Does it Rust? | Does copper rust? No, but it will tarnish with moisture, ammonia, and acetates.

## 1.6mm Copper
Details
Advertised Thickness | 1.6mm
Gauge | 16
Thickness Tolerance Positive | 0.1524 mm
Thickness Tolerance Negative | 0.1524 mm
Cutting Process | Fiber Laser
Cut Tolerance | 0.127 mm
Available Operations
Deburring | Yes
Bending | Yes
Countersinking | No
Tapping | Yes
Anodizing | No
Plating | No
Powder Coating | No
Hardware | No
Design Considerations
Min Part Size | 6.35 mm x 9.525 mm
Max Part Size | 1117.6 mm x 762 mm
Min Hole Size | 0.635 mm
Min Bridge Size | 0.8128 mm
Min Hole to Edge Size | 0.508 mm
Tab and Slot Tolerance | 0.254 mm
Min Bend Part Size | 9.525 mm x 38.1 mm
Max Bending Flat Part Size | 1117.6 mm x 762 mm
Max Bend Length | 1117.6 mm
Min Flange Length (After Bend) | 7.747 mm
Die Width | 11.9888 mm
Effective Bend Radius @ 90° | 0.6096 mm
Max Bend Angle | 130°
Bend Deduction @ 90° | 2.5146 mm
K Factor | 0.36
Bend Relief Depth | 0.107
Minimum Joggle BL2BL @90 Max Flange | 8.2296 mm
Maximum Joggle @90 Max Flange | 95.25 mm
Largest Tap | M6 x 1.0
Smallest Tap | M2 X 0.4
Min Tapping Part Size | 25.4 mm x 38.1 mm
Max Tapping Part Size | 914.4 mm x 1168.4 mm
Tapping Min Hole to Edge | 0.8128 mm
Tapping Min Hole Center to Material Edge | Tap hole size/2 + 0.8128 mm
Min Deburring Part Size | 24.1046 mm x 76.2 mm
Max Deburring Part Size | 609.6 mm x 1168.4 mm
Properties
Material Composition | Copper (Cu): 99.9 – 100 Residuals: 0 – 0.1
Density | 560 lb/ft^3
Tensile Strength (Ultimate) | 41 ksi
Tensile Strength (Yield) | 38 ksi
Shear Strength | 25ksi
Shear Modulus | 6300 ksi
Fatigue Strength
Rockwell Hardness | Rockwell F: 83 Rockwell Superficial 30T: 50
Elongation at Break | 0.14
Elastic Modulus | 17000 ksi
Poisson’s Ratio | 0.34
Thermal Conductivity | 230 BTU/h-ft-°F
Melting Point | 1950 °F
Magnetic | No
Does it Rust? | Does copper rust? No, but it will tarnish with moisture, ammonia, and acetates.

## .125″ Copper
Details
Advertised Thickness | .125″
Gauge | 11
Thickness Tolerance Positive | .008″
Thickness Tolerance Negative | .008″
Cutting Process | Fiber Laser
Cut Tolerance | .005″
Available Operations
Deburring | Yes
Bending | Yes
Countersinking | No
Tapping | Yes
Anodizing | No
Plating | No
Powder Coating | No
Hardware | No
Design Considerations
Min Part Size | .25″ x .375″
Max Part Size | 44″ x 30″
Min Hole Size | .040″
Min Bridge Size | .037″
Min Hole to Edge Size | .038″
Tab and Slot Tolerance | .015″
Min Bend Part Size | .375″ x 1.5″
Max Bending Flat Part Size | 44″ x 30″
Max Bend Length | 44″
Min Flange Length (After Bend) | .471″
630″
Effective Bend Radius @ 90° | .050″
Max Bend Angle | 130°
Bend Deduction @ 90° | .205″
K Factor | 0.34
Bend Relief Depth | 0.195
Minimum Joggle BL2BL @90 Max Flange | .506″
Maximum Joggle @90 Max Flange | 3.750″
Largest Tap | M10 x 1.5
Smallest Tap | M2 X 0.4
Min Tapping Part Size | 1″ x 1.5″
Max Tapping Part Size | 36″ x 46″
Tapping Min Hole to Edge | .063″
Tapping Min Hole Center to Material Edge | Tap hole size/2 + .063″
Min Deburring Part Size | .949″ x 3″
Max Deburring Part Size | 24″ x 46″
Properties
Material Composition | Copper (Cu): 99.9 – 100 Residuals: 0 – 0.1
Density | 560 lb/ft^3
Tensile Strength (Ultimate) | 41 ksi
Tensile Strength (Yield) | 38 ksi
Shear Strength | 25ksi
Shear Modulus | 6300 ksi
Fatigue Strength
Rockwell Hardness | Rockwell F: 83 Rockwell Superficial 30T: 50
Elongation at Break | 0.14
Elastic Modulus | 17000 ksi
Poisson’s Ratio | 0.34
Thermal Conductivity | 230 BTU/h-ft-°F
Melting Point | 1950 °F
Magnetic | No
Does it Rust? | Does copper rust? No, but it will tarnish with moisture, ammonia, and acetates.

## 3.18mm Copper
Details
Advertised Thickness | 3.18mm
Gauge | 11
Thickness Tolerance Positive | 0.2032 mm
Thickness Tolerance Negative | 0.2032 mm
Cutting Process | Fiber Laser
Cut Tolerance | 0.127 mm
Available Operations
Deburring | Yes
Bending | Yes
Countersinking | No
Tapping | Yes
Anodizing | No
Plating | No
Powder Coating | No
Hardware | No
Design Considerations
Min Part Size | 6.35 mm x 9.525 mm
Max Part Size | 44″ x 30″
Min Hole Size | .040″
Min Bridge Size | .037″
Min Hole to Edge Size | .038″
Tab and Slot Tolerance | .015″
Min Bend Part Size | .375″ x 1.5″
Max Bending Flat Part Size | 44″ x 30″
Max Bend Length | 44″
Min Flange Length (After Bend) | .471″
Effective Bend Radius @ 90° | .050″
Max Bend Angle | 130°
Bend Deduction @ 90° | .205″
K Factor | 0.34
Bend Relief Depth | 0.195
Minimum Joggle BL2BL @90 Max Flange | .506″
Maximum Joggle @90 Max Flange | 3.750″
Largest Tap | M10 x 1.5
Smallest Tap | M2 X 0.4
Min Tapping Part Size | 1″ x 1.5″
Max Tapping Part Size | 36″ x 46″
Tapping Min Hole to Edge | .063″
Tapping Min Hole Center to Material Edge | Tap hole size/2 + .063″
Min Deburring Part Size | .949″ x 3″
Max Deburring Part Size | 24″ x 46″
Properties
Material Composition | Copper (Cu): 99.9 – 100 Residuals: 0 – 0.1
Density | 560 lb/ft^3
Tensile Strength (Ultimate) | 41 ksi
Tensile Strength (Yield) | 38 ksi
Shear Strength | 25ksi
Shear Modulus | 6300 ksi
Fatigue Strength
Rockwell Hardness | Rockwell F: 83 Rockwell Superficial 30T: 50
Elongation at Break | 0.14
Elastic Modulus | 17000 ksi
Poisson’s Ratio | 0.34
Thermal Conductivity | 230 BTU/h-ft-°F
Melting Point | 1950 °F
Magnetic | No
Does it Rust? | Does copper rust? No, but it will tarnish with moisture, ammonia, and acetates.

## .187″ Copper
Details
Advertised Thickness | .187″
Gauge | 7
Thickness Tolerance Positive | .010″
Thickness Tolerance Negative | .010″
Cutting Process | Fiber Laser
Cut Tolerance | .005″
Available Operations
Deburring | Yes
Bending | Yes
Countersinking | No
Tapping | Yes
Anodizing | No
Plating | No
Powder Coating | No
Hardware | No
Design Considerations
Min Part Size | .25″ x .375″
Max Part Size | 44″ x 30″
Min Hole Size | .060″
Min Bridge Size | .065″
Min Hole to Edge Size | .056″
Tab and Slot Tolerance | .015″
Min Bend Part Size | .375″ x 1.5″
Max Bending Flat Part Size | 44″ x 30″
Max Bend Length | 44″
Min Flange Length (After Bend) | .780″
Die Width | .984″
Effective Bend Radius @ 90° | .118″
Max Bend Angle | 90°
Bend Deduction @ 90° | .320″
K Factor | 0.36
Bend Relief Depth | 0.305
Minimum Joggle BL2BL @90 Max Flange | .826″
Maximum Joggle @90 Max Flange | 3.750″
Largest Tap | 1/2 – 20
Smallest Tap | M2 X 0.4
Min Tapping Part Size | 1″ x 1.5″
Max Tapping Part Size | 36″ x 46″
Tapping Min Hole to Edge | .094″
Tapping Min Hole Center to Material Edge | Tap hole size/2 + .094″
Min Deburring Part Size | .949″ x 3″
Max Deburring Part Size | 24″ x 46″
Properties
Material Composition | Copper (Cu): 99.9 – 100 Residuals: 0 – 0.1
Density | 560 lb/ft^3
Tensile Strength (Ultimate) | 41 ksi
Tensile Strength (Yield) | 38 ksi
Shear Strength | 25ksi
Shear Modulus | 6300 ksi
Fatigue Strength
Rockwell Hardness | Rockwell F: 83 Rockwell Superficial 30T: 50
Elongation at Break | 0.14
Elastic Modulus | 17000 ksi
Poisson’s Ratio | 0.34
Thermal Conductivity | 230 BTU/h-ft-°F
Melting Point | 1950 °F
Magnetic | No
Does it Rust? | Does copper rust? No, but it will tarnish with moisture, ammonia, and acetates.

## 4.75mm Copper
Details
Advertised Thickness | 4.75mm
Gauge | 7
Thickness Tolerance Positive | 0.254 mm
Thickness Tolerance Negative | 0.254 mm
Cutting Process | Fiber Laser
Cut Tolerance | 0.127 mm
Available Operations
Deburring | Yes
Bending | Yes
Countersinking | No
Tapping | Yes
Anodizing | No
Plating | No
Powder Coating | No
Hardware | No
Design Considerations
Min Part Size | 6.35 mm x 9.525 mm
Max Part Size | 1117.6 mm x 762 mm
Min Hole Size | 1.524 mm
Min Bridge Size | 1.651 mm
Min Hole to Edge Size | 1.4224 mm
Tab and Slot Tolerance | 0.381 mm
Min Bend Part Size | 9.525 mm x 38.1 mm
Max Bending Flat Part Size | 1117.6 mm x 762 mm
Max Bend Length | 1117.6 mm
Min Flange Length (After Bend) | 19.812 mm
Die Width | 24.9936 mm
Effective Bend Radius @ 90° | 2.9972 mm
Max Bend Angle | 90°
Bend Deduction @ 90° | 8.128 mm
K Factor | 0.36
Bend Relief Depth | 0.305
Minimum Joggle BL2BL @90 Max Flange | 20.9804 mm
Maximum Joggle @90 Max Flange | 95.25 mm
Largest Tap | 1/2 – 20
Smallest Tap | M2 X 0.4
Min Tapping Part Size | 25.4 mm x 38.1 mm
Max Tapping Part Size | 914.4 mm x 1168.4 mm
Tapping Min Hole to Edge | 2.3876 mm
Tapping Min Hole Center to Material Edge | Tap hole size/2 + .094″
Min Deburring Part Size | 24.1046 mm x 76.2 mm
Max Deburring Part Size | 609.6 mm x 1168.4 mm
Properties
Material Composition | Copper (Cu): 99.9 – 100 Residuals: 0 – 0.1
Density | 560 lb/ft^3
Tensile Strength (Ultimate) | 41 ksi
Tensile Strength (Yield) | 38 ksi
Shear Strength | 25ksi
Shear Modulus | 6300 ksi
Fatigue Strength
Rockwell Hardness | Rockwell F: 83 Rockwell Superficial 30T: 50
Elongation at Break | 0.14
Elastic Modulus | 17000 ksi
Poisson’s Ratio | 0.34
Thermal Conductivity | 230 BTU/h-ft-°F
Melting Point | 1950 °F
Magnetic | No
Does it Rust? | Does copper rust? No, but it will tarnish with moisture, ammonia, and acetates.

## .250″ Copper
Details
Advertised Thickness | .250″
Gauge | N/A
Thickness Tolerance Positive | .012″
Thickness Tolerance Negative | .012″
Cutting Process | Fiber Laser
Cut Tolerance | .005″
Available Operations
Deburring | Yes
Bending | Yes
Countersinking | No
Tapping | Yes
Anodizing | No
Plating | No
Powder Coating | No
Hardware | No
Design Considerations
Min Part Size | .25″ x .375″
Max Part Size | 44″ x 30″
Min Hole Size | .089″
Min Bridge Size | .080″
Min Hole to Edge Size | .075″
Tab and Slot Tolerance | .020″
Min Bend Part Size | .375″ x 1.5″
Max Bending Flat Part Size | 44″ x 30″
Max Bend Length | 44″
Min Flange Length (After Bend) | 1.365″
Die Width | 1.575″
Effective Bend Radius @ 90° | .140″
Max Bend Angle | 90°
Bend Deduction @ 90° | 0.43
K Factor | 0.33
Bend Relief Depth | 0.405
Minimum Joggle BL2BL @90 Max Flange | 1.425″
Maximum Joggle @90 Max Flange | 3.750″
Largest Tap | 1/2 – 20
Smallest Tap | 44 – 40
Min Tapping Part Size | 1″ x 1.5″
Max Tapping Part Size | 36″ x 46″
Tapping Min Hole to Edge | .125″
Tapping Min Hole Center to Material Edge | Tap hole size/2 + .125″
Min Deburring Part Size | .949″ x 3″
Max Deburring Part Size | 24″ x 46″
Properties
Material Composition | Copper (Cu): 99.9 – 100 Residuals: 0 – 0.1
Density | 560 lb/ft^3
Tensile Strength (Ultimate) | 41 ksi
Tensile Strength (Yield) | 38 ksi
Shear Strength | 25ksi
Shear Modulus | 6300 ksi
Fatigue Strength
Rockwell Hardness | Rockwell F: 83 Rockwell Superficial 30T: 50
Elongation at Break | 0.14
Elastic Modulus | 17000 ksi
Poisson’s Ratio | 0.34
Thermal Conductivity | 230 BTU/h-ft-°F
Melting Point | 1950 °F
Magnetic | No
Does it Rust? | Does copper rust? No, but it will tarnish with moisture, ammonia, and acetates.

## 6.35mm Copper
Details
Advertised Thickness | 6.35 mm
Gauge | N/A
Thickness Tolerance Positive | 0.3048 mm
Thickness Tolerance Negative | 0.3048 mm
Cutting Process | Fiber Laser
Cut Tolerance | .005″
Available Operations
Deburring | Yes
Bending | Yes
Countersinking | No
Tapping | Yes
Anodizing | No
Plating | No
Powder Coating | No
Hardware | No
Design Considerations
Min Part Size | 6.35 mm x 9.525 mm
Max Part Size | 1117.6 mm x 762 mm
Min Hole Size | 2.2606 mm
Min Bridge Size | 2.032 mm
Min Hole to Edge Size | 1.905 mm
Tab and Slot Tolerance | 0.508 mm
Min Bend Part Size | 9.525 mm x 38.1 mm
Max Bending Flat Part Size | 1117.6 mmx 762 mm
Max Bend Length | 1117.6 mm
Min Flange Length (After Bend) | 34.671 mm
Die Width | 40.005 mm
Effective Bend Radius @ 90° | 3.556 mm
Max Bend Angle | 90°
Bend Deduction @ 90° | 0.43
K Factor | 0.33
Bend Relief Depth | 10.287 mm
Minimum Joggle BL2BL @90 Max Flange | 36.195 mm
Maximum Joggle @90 Max Flange | 95.25
Largest Tap | 1/2 – 20
Smallest Tap | 44 – 40
Min Tapping Part Size | 25.4 mm x 38.1 mm
Max Tapping Part Size | 914.4 mm x 1168.4 mm
Tapping Min Hole to Edge | 3.175 mm
Tapping Min Hole Center to Material Edge | Tap hole size/2 + 3.175 mm
Min Deburring Part Size | 24.1046 mm x 76.2 mm
Max Deburring Part Size | 609.6 mm x 1168.4 mm
Properties
Material Composition | Copper (Cu): 99.9 – 100 Residuals: 0 – 0.1
Density | 560 lb/ft^3
Tensile Strength (Ultimate) | 41 ksi
Tensile Strength (Yield) | 38 ksi
Shear Strength | 25ksi
Shear Modulus | 6300 ksi
Fatigue Strength
Rockwell Hardness | Rockwell F: 83 Rockwell Superficial 30T: 50
Elongation at Break | 0.14
Elastic Modulus | 17000 ksi
Poisson’s Ratio | 0.34
Thermal Conductivity | 230 BTU/h-ft-°F
Melting Point | 1950 °F
Magnetic | No
Does it Rust? | Does copper rust? No, but it will tarnish with moisture, ammonia, and acetates.